## Atualizado
Author | Paper's title | DOI or web link | Specimen | Slab dimensions (mm) | Slab dimensions (mm) | Column dimensions (mm) | Column dimensions (mm) | Types of column section x1 | Cross section area of column (A/cm2) x2 | Slab's effective depth (d/mm) x3 | Compressive strength of concrete (f'c/MPa) x4 | Young's modulus of FRP bar (Ef/GPa) x5 | Reinforcement ratio (ρf/%) x6 | Punching shear resistance (Vtest/kN) y
|  |  |  | B1 | C1 | b1 | c1
Ahmad et al. (1994) | Punching Shear Tests of Slabs Reinforced With 3-Dimensional Carbon Fiber Fabric | https://www.concrete.org/publications/internationalconcreteabstractsportal/m/details/id/4364 | CFRC-SN1 | 690 | 690 | 75 | 75 | 1 | 56.25 | 61 | 42.4 | 113 | 0.95 | 93
|  |  | CFRC-SN2 | 690 | 690 | 75 | 75 | 1 | 56.25 | 61 | 44.6 | 113 | 0.95 | 78
|  |  | CFRC-SN3 | 690 | 690 | 100 | 100 | 1 | 100 | 61 | 39 | 113 | 0.95 | 96
|  |  | CFRC-SN4 | 690 | 690 | 100 | 100 | 1 | 100 | 61 | 36.6 | 113 | 0.95 | 99
Banthia et al. (1995) | Behavior of Concrete Slabs Reinforced with Fiber-Reinforced Plastic Grid | 10.1061/(ASCE)0899-1561(1995)7:4(252) | Ⅰ | 600 | 600 | 100 | 100 | 2 | 78.54 | 55 | 41 | 100 | 0.31 | 65
|  |  | Ⅱ | 600 | 600 | 100 | 100 | 2 | 78.54 | 55 | 52.9 | 100 | 0.31 | 61
Bank et al. (1995) | Punching Shear Behavior of Pultruded FRP Grating Reinforced Concrete Slabs | https://www.researchgate.net/publication/247299620_Punching_shear_behavior_of_pul-truded_FRP_grid_reinforced_concrete_slabs | 3 | 1800 | 1500 | 250 | 250 | 1 | 625 | 76 | 30 | 143 | 1.81 | 199
|  |  | 4 | 1800 | 1500 | 250 | 250 | 1 | 625 | 76 | 30 | 156 | 2.05 | 198
|  |  | 5 | 1800 | 1500 | 250 | 250 | 1 | 625 | 76 | 30 | 156 | 1.81 | 201
|  |  | 6 | 1800 | 1500 | 250 | 250 | 1 | 625 | 76 | 30 | 156 | 1.49 | 190
Matthys et al. (2000) | Concrete Slabs Reinforced with FRP Grids. II: Punching Resistance | 10.1061/(ASCE)1090-0268(2000)4:3(154) | C1 | 1000 | 1000 | 150 | 150 | 2 | 176.72 | 96 | 36.7 | 91.8 | 0.27 | 181
|  |  | C1' | 1000 | 1000 | 230 | 230 | 2 | 415.48 | 96 | 37.3 | 91.8 | 0.27 | 189
|  |  | C2 | 1000 | 1000 | 150 | 150 | 2 | 176.72 | 95 | 35.7 | 95 | 1.05 | 255
|  |  | C2' | 1000 | 1000 | 230 | 230 | 2 | 415.48 | 95 | 36.3 | 95 | 1.05 | 273
|  |  | C3 | 1000 | 1000 | 150 | 150 | 2 | 176.72 | 126 | 33.8 | 92 | 0.52 | 347
|  |  | C3' | 1000 | 1000 | 230 | 230 | 2 | 415.48 | 126 | 34.3 | 92 | 0.52 | 343
|  |  | CS | 1000 | 1000 | 150 | 150 | 2 | 176.72 | 95 | 32.6 | 147 | 0.19 | 142
|  |  | CS' | 1000 | 1000 | 230 | 230 | 2 | 415.48 | 95 | 33.2 | 147 | 0.19 | 150
|  |  | H1 | 1000 | 1000 | 150 | 150 | 2 | 176.72 | 95 | 118 | 37.3 | 0.62 | 207
|  |  | H2 | 1000 | 1000 | 150 | 150 | 2 | 176.72 | 89 | 35.8 | 40.7 | 3.76 | 231
|  |  | H2' | 1000 | 1000 | 80 | 80 | 2 | 50.27 | 89 | 35.9 | 40.7 | 3.76 | 171
|  |  | H3 | 1000 | 1000 | 150 | 150 | 2 | 176.72 | 122 | 32.1 | 44.8 | 1.22 | 237
|  |  | H3' | 1000 | 1000 | 80 | 80 | 2 | 50.27 | 122 | 32.1 | 44.8 | 1.22 | 217
Hassan et al. (2000) | Fibre reinforced polymer reinforcing bars for bridge decks | https://doi.org/10.1139/l99-098 | 1 | 3000 | 1800 | 575 | 225 | 3 | 1293.75 | 165 | 59 | 147 | 0.57 | 1000
|  |  | 2 | 3000 | 1800 | 575 | 225 | 3 | 1293.75 | 165 | 59 | 147 | 0.57 | 1200
|  |  | 3 | 3000 | 1800 | 575 | 225 | 3 | 1293.75 | 165 | 59 | 147 | 0.57 | 1328
Khanna et al. (2000) | Experimental investigation of the role of reinforcement in the strength of concrete deck slabs | 10.1139/l99-094 | 1 | 4000 | 2000 | 500 | 250 | 3 | 1250 | 138 | 35 | 42 | 2.4 | 756
Rahman et al. (2000) | Service and ultimate load behavior of bridge deck reinforced with carbon FRP grid | https://doi.org/10.1061/(ASCE)1090-0268(2000)4:1(16) | 1 | 2500 | 2000 | 250 | 150 | 3 | 375 | 162 | 42 | 85 | 0.28 | 622
|  |  | 2 | 2500 | 2000 | 250 | 150 | 3 | 375 | 162 | 42 | 85 | 0.28 | 698
|  |  | 3 | 2500 | 2000 | 250 | 150 | 3 | 375 | 162 | 42 | 85 | 0.28 | 575
|  |  | 4 | 2500 | 2000 | 250 | 150 | 3 | 375 | 162 | 42 | 85 | 0.28 | 534
|  |  | 5 | 2500 | 2000 | 250 | 150 | 3 | 375 | 162 | 42 | 85 | 0.28 | 584
El-Ghandour et al. (2003) | Punching Shear Behavior of Fiber Reinforced Polymers Reinforced Concrete Flat Slabs: Experimental Study | 10.1061/(ASCE)1090-0268(2003)7:3(258) | SG1 | 2000 | 2000 | 200 | 200 | 1 | 400 | 142 | 32 | 45 | 0.18 | 170
|  |  | SC1 | 2000 | 2000 | 200 | 200 | 1 | 400 | 142 | 32.8 | 110 | 0.15 | 229
|  |  | SG2 | 2000 | 2000 | 200 | 200 | 1 | 400 | 142 | 46.4 | 45 | 0.38 | 271
|  |  | SG3 | 2000 | 2000 | 200 | 200 | 1 | 400 | 142 | 30.4 | 45 | 0.38 | 237
|  |  | SC2 | 2000 | 2000 | 200 | 200 | 1 | 400 | 142 | 29.6 | 110 | 0.35 | 317
Ospina et al. (2003) | Punching of Two-Way Concrete Slabs with Fiber-Reinforced Polymer Reinforcing Bars or Grids | https://www.concrete.org/publications/internationalconcreteabstractsportal.aspx?m=details&i=12800 | GFR-1 | 2150 | 2150 | 250 | 250 | 1 | 625 | 120 | 29.5 | 34 | 0.73 | 217
|  |  | GFR-2 | 2150 | 2150 | 250 | 250 | 1 | 625 | 120 | 28.9 | 34 | 1.46 | 260
|  |  | NEF-1 | 2150 | 2150 | 250 | 250 | 1 | 625 | 120 | 37.5 | 28.4 | 0.87 | 206
Hussein et al. (2004) | Two-way concrete slabs reinforced with GFRP bars | 10.1016/j.hbrcj.2013.05.009 | G-S1 | 1830 | 1830 | 250 | 250 | 1 | 625 | 100 | 40 | 42 | 1.18 | 249
|  |  | G-S2 | 1830 | 1830 | 250 | 250 | 1 | 625 | 100 | 35 | 42 | 1.05 | 218
|  |  | G-S3 | 1830 | 1830 | 250 | 250 | 1 | 625 | 100 | 29 | 42 | 1.67 | 240
|  |  | G-S4 | 1830 | 1830 | 250 | 250 | 1 | 625 | 100 | 26 | 42 | 0.95 | 210
El-Gamal et al. (2005) | Behavior of Concrete Bridge Deck Slabs Reinforced with Fiber-Reinforced Polymer Bars Under Concentrated Loads | https://www.concrete.org/publications/internationalconcreteabstractsportal.aspx?m=details&i=14668 | G-S1 | 3000 | 2500 | 600 | 250 | 3 | 1500 | 163 | 49.6 | 44.6 | 1 | 740
|  |  | G-S2 | 3000 | 2500 | 600 | 250 | 3 | 1500 | 159 | 44.3 | 38.5 | 1.99 | 712
|  |  | G-S3 | 3000 | 2500 | 600 | 250 | 3 | 1500 | 159 | 49.2 | 46.5 | 1.21 | 732
|  |  | C-S1 | 3000 | 2500 | 600 | 250 | 3 | 1500 | 156 | 49.6 | 122.5 | 0.35 | 674
|  |  | C-S2 | 3000 | 2500 | 600 | 250 | 3 | 1500 | 165 | 44.3 | 122.5 | 0.69 | 799
Jacobson et al. (2005) | Punching shear capacity of double layer FRP grid reinforced slabs | https://www.researchgate.net/profile/Lawrence-Bank/publication/234095034_SP-230-49_Punching_Shear_Capacity_of_Double_Layer_FRP_Grid_Reinforced_Slabs/links/5c02b894299bf1a3c159b865/SP-230-49-Punching-Shear-Capacity-of-Double-Layer-FRP-Grid-Reinforced-Slabs.pdf | 1 | 2300 | 2000 | 635 | 250 | 3 | 1587.5 | 175 | 27.6 | 33 | 0.98 | 537
|  |  | 2 | 2300 | 2000 | 635 | 250 | 3 | 1587.5 | 175 | 27.6 | 33 | 0.98 | 536
|  |  | 3 | 2300 | 2000 | 635 | 250 | 3 | 1587.5 | 175 | 27.6 | 33 | 0.95 | 531
|  |  | 7 | 2000 | 2000 | 635 | 250 | 3 | 1587.5 | 175 | 27.6 | 33 | 0.98 | 721
|  |  | 8 | 2000 | 2000 | 635 | 250 | 3 | 1587.5 | 175 | 27.6 | 33 | 0.98 | 897
Zhang et al. (2005) | A preliminary study of high-strength concrete two-way slabs reinforced with GFRP bars | 10.1016/j.cscm.2022.e00925 | GS2 | 1830 | 1830 | 250 | 250 | 1 | 625 | 100 | 35 | 42 | 1.05 | 218
|  |  | GSHS | 1830 | 1830 | 250 | 250 | 1 | 625 | 100 | 71 | 42 | 1.18 | 275
Zhang et al. (2006) | A preliminary study of high-strength concrete two-way slabs reinforced with GFRP bars | 10.1016/j.cscm.2022.e00925 | CS1 | 1900 | 1900 | 250 | 250 | 1 | 625 | 100 | 31 | 120 | 0.41 | 251
|  |  | CS2 | 1900 | 1900 | 250 | 250 | 1 | 625 | 100 | 33 | 120 | 0.54 | 293
|  |  | CS3 | 1900 | 1900 | 250 | 250 | 1 | 625 | 100 | 25.7 | 120 | 0.75 | 285
|  |  | CSHD1 | 1900 | 1900 | 250 | 250 | 1 | 625 | 100 | 35.9 | 120 | 0.54 | 325
|  |  | CSHD2 | 1900 | 1900 | 250 | 250 | 1 | 625 | 100 | 38.6 | 120 | 0.75 | 360
|  |  | CSHS1 | 1900 | 1900 | 250 | 250 | 1 | 625 | 150 | 85.6 | 120 | 0.36 | 399
|  |  | CHSHS2 | 1900 | 1900 | 250 | 250 | 1 | 625 | 150 | 98.3 | 120 | 0.5 | 446
Ehab (2007) | Behavior of Two-Way Slabs Reinforced with GFRP Bars | https://research.library.mun.ca/9719/ | 1 | 1900 | 1900 | 250 | 250 | 1 | 625 | 110 | 70 | 41 | 1 | 282
|  |  | 2 | 1900 | 1900 | 250 | 250 | 1 | 625 | 110 | 70 | 41 | 1.2 | 319
|  |  | 3 | 1900 | 1900 | 250 | 250 | 1 | 625 | 110 | 70 | 41 | 1.5 | 384
|  |  | 4 | 1900 | 1900 | 250 | 250 | 1 | 625 | 160 | 70 | 41 | 1.2 | 589
|  |  | 5 | 1900 | 1900 | 250 | 250 | 1 | 625 | 145 | 70 | 41 | 1.2 | 487
|  |  | 6 | 1900 | 1900 | 250 | 250 | 1 | 625 | 135 | 70 | 41 | 1.2 | 437
Zaghloul (2007) | Punching Shear Strength of Interior and Edge Column-Slab Connections in CFRP Reinforced Flat Plate Structures Transferring Shear and Moment | https://curve.carleton.ca/8bd3dd19-23a5-487b-8dd3-8566b258551c | ZJF5 | 1760 | 1760 | 250 | 250 | 1 | 625 | 75 | 44.8 | 100 | 1.33 | 234
Zaghloul et al. (2007) | Punching behavior and strength of two-way concrete slabs reinforced with glass fiber reinforced polymer (GFRP) rebars | 10.13140/RG.2.2.24523.13600 | ZJEF1 | 1760 | 1000 | 250 | 250 | 1 | 625 | 120 | 25 | 100 | 1.37 | 188
|  |  | ZJEF2 | 1760 | 1000 | 250 | 250 | 1 | 625 | 120 | 27 | 100 | 0.94 | 156
|  |  | ZJEF3 | 1760 | 1000 | 250 | 250 | 1 | 625 | 120 | 55 | 100 | 1.37 | 211
|  |  | ZJEF5 | 1760 | 1000 | 250 | 250 | 1 | 625 | 81 | 28 | 100 | 1.37 | 97
|  |  | ZJEF7 | 1760 | 1000 | 450 | 250 | 3 | 1125 | 120 | 26 | 100 | 1.37 | 196
|  |  | ZJF8 | 1760 | 1760 | 350 | 250 | 3 | 875 | 101 | 28 | 100 | 1.48 | 178
|  |  | ZJF9 | 1760 | 1760 | 250 | 250 | 1 | 625 | 100 | 57.6 | 100 | 1.48 | 272
Ramzy et al. (2008) | Punching behavior and strength of two-way concrete slab reinforced with glass-fiber reinforced polymer (GFRP) rebars | 10.1016/j.cscm.2022.e00925 | F1 | 2000 | 2000 | 200 | 200 | 1 | 400 | 82 | 37.4 | 46 | 1.1 | 165
|  |  | F2 | 2000 | 2000 | 200 | 200 | 1 | 400 | 112 | 33 | 46 | 0.81 | 170
|  |  | F3 | 2000 | 2000 | 200 | 200 | 1 | 400 | 82 | 38.2 | 46 | 1.29 | 210
|  |  | F4 | 2000 | 2000 | 200 | 200 | 1 | 400 | 82 | 39.7 | 46 | 1.54 | 230
Lee et al. (2009) | Improving Punching Shear Behavior of Glass Fiber-Reinforced Polymer Reinforced Slabs | https://www.concrete.org/publications/internationalconcreteabstractsportal.aspx?m=details&i=56608 | GFU1 | 2300 | 2300 | 225 | 225 | 1 | 506.25 | 110 | 36.3 | 48.2 | 1.18 | 222
|  |  | GFB2 | 2300 | 2300 | 225 | 225 | 1 | 506.25 | 110 | 36.3 | 48.2 | 2.15 | 246
|  |  | GFB3 | 2300 | 2300 | 225 | 225 | 1 | 506.25 | 110 | 36.3 | 48.2 | 3 | 248
Min et al. (2010) | Flexural and Punching Performances of FRP and Fiber Reinforced Concrete on Impact Loading | https://linkspringer.53yu.com/chapter/10.1007/978-3-642-17487-2_89 | NC-G-0/90 | 300 | 300 | 25 | 25 | 2 | 4.91 | 45 | 47.8 | 76 | 0.78 | 45
|  |  | NC-C-0/90 | 300 | 300 | 25 | 25 | 2 | 4.91 | 45 | 47.8 | 230 | 0.24 | 45
Xiao (2010) | Experimental Study on Two-Way Concrete Slab Subjected to Punching Shear | https://kns.cnki.net/kcms2/article/abstract?v=3uoqIhG8C475KOm_zrgu4lQARvep2SAkhskYGsHyiXksOA0FurgRFZjMohgJ9G5uZB4LjA7SXgI7hTAOBcUYtNhnJl-fWUmN&uniplatform=NZKPT | A | 1500 | 1500 | 150 | 150 | 1 | 225 | 130 | 22.16 | 45.6 | 0.42 | 176.4
|  |  | B-2 | 1500 | 1500 | 150 | 150 | 1 | 225 | 130 | 32.48 | 45.6 | 0.42 | 209.4
|  |  | B-3 | 1500 | 1500 | 150 | 150 | 1 | 225 | 130 | 32.4 | 45.6 | 0.55 | 245.3
|  |  | B-4 | 1500 | 1500 | 150 | 150 | 1 | 225 | 130 | 32.8 | 45.6 | 0.29 | 166.6
|  |  | B-6 | 1500 | 1500 | 150 | 150 | 1 | 225 | 130 | 33.2 | 45.6 | 0.42 | 217.2
|  |  | B-7 | 1500 | 1500 | 150 | 150 | 1 | 225 | 130 | 28.32 | 45.6 | 0.42 | 221.5
|  |  | C | 1500 | 1500 | 150 | 150 | 1 | 225 | 130 | 46.05 | 45.6 | 0.42 | 252.5
Dulude et al. (2010) | Punching Shear Behavior of Flat Slabs Reinforced with Glass Fiber Reinforced Polymer Bars | https://www.concrete.org/publications/internationalconcreteabstractsportal.aspx?m=details&i=51685826 | G(0,7)30/20-B | 2500 | 2500 | 300 | 300 | 1 | 900 | 131 | 38.6 | 48.2 | 0.73 | 386
|  |  | G(0,7)45/20 | 2500 | 2500 | 450 | 450 | 1 | 2025 | 134 | 45.4 | 48.2 | 0.71 | 400
|  |  | G(1.6)45/20-B | 2500 | 2500 | 450 | 450 | 1 | 2025 | 131 | 39.4 | 48.1 | 1.56 | 511
|  |  | G(0.3)30/35-B | 2500 | 2500 | 300 | 300 | 1 | 900 | 284 | 39.4 | 48.2 | 0.34 | 781
|  |  | G(0,7)30/35-B-2 | 2500 | 2500 | 300 | 300 | 1 | 900 | 281 | 46.7 | 48.1 | 0.73 | 1195
|  |  | G(0,3)45/35 | 2500 | 2500 | 450 | 450 | 1 | 2025 | 284 | 48.6 | 48.2 | 0.34 | 911
|  |  | G(1.6)30/20-B | 2500 | 2500 | 300 | 300 | 1 | 900 | 131 | 32.4 | 48.1 | 1.56 | 451
|  |  | G(1,6)45/20 | 2500 | 2500 | 450 | 450 | 1 | 2025 | 131.5 | 32.4 | 48.1 | 1.56 | 504
|  |  | G(0,7)30/35-B-1 | 2500 | 2500 | 300 | 300 | 1 | 900 | 281 | 29.6 | 48.1 | 0.73 | 1027
|  |  | G(0.3)45/35-B | 2500 | 2500 | 450 | 450 | 1 | 2025 | 284 | 32.4 | 48.2 | 0.34 | 1020
|  |  | G(0,7)45/35 | 2500 | 2500 | 450 | 450 | 1 | 2025 | 281.5 | 29.6 | 48.1 | 0.73 | 1248
Zhu et al. (2011) | Deformation Behavior of Concrete Two-Way Slabs Reinforced with BFRP Bars Subjected to Eccentric Loading | https://doi.org/10.1007/978-3-642-17487-2_63 | S3 | 1500 | 1500 | 150 | 150 | 1 | 225 | 135 | 33.5 | 100 | 0.29 | 145
|  |  | S4 | 1500 | 1500 | 150 | 150 | 1 | 225 | 135 | 35.6 | 100 | 0.55 | 275
|  |  | S5 | 1500 | 1500 | 150 | 150 | 1 | 225 | 135 | 32.8 | 100 | 0.42 | 235
|  |  | S6 | 1500 | 1500 | 150 | 150 | 1 | 225 | 135 | 32.5 | 100 | 0.42 | 225
|  |  | S7 | 1500 | 1500 | 150 | 150 | 1 | 225 | 135 | 22.6 | 100 | 0.42 | 170
|  |  | S8 | 1500 | 1500 | 150 | 150 | 1 | 225 | 135 | 41.8 | 100 | 0.42 | 235
|  |  | S9 | 1500 | 1500 | 150 | 150 | 1 | 225 | 135 | 40.6 | 100 | 0.42 | 200
Bouguerra et al. (2011) | Testing of full-scale concrete bridge deck slabs reinforced with fiber-reinforced polymer (FRP) bars | 10.1016/j.conbuildmat.2011.04.028 | G-200-N | 3000 | 2500 | 600 | 250 | 3 | 1500 | 155 | 49.1 | 43 | 1.2 | 732
|  |  | G-175-N | 3000 | 2000 | 600 | 250 | 3 | 1500 | 135 | 35.2 | 43 | 1.2 | 484
|  |  | G-150-N | 3000 | 2000 | 600 | 250 | 3 | 1500 | 110 | 35.2 | 43 | 1.2 | 362
|  |  | G-175-H | 3000 | 2000 | 600 | 250 | 3 | 1500 | 135 | 64.8 | 43 | 1.2 | 704
|  |  | G-175-N-0.7 | 3000 | 2000 | 600 | 250 | 3 | 1500 | 135 | 53.1 | 43 | 0.7 | 549
|  |  | G-175-N-0.35 | 3000 | 2000 | 600 | 250 | 3 | 1500 | 137 | 53.1 | 43 | 0.35 | 506
|  |  | C-175-N | 3000 | 2000 | 600 | 250 | 3 | 1500 | 140 | 40.3 | 122 | 0.4 | 530
Hassan et al. (2013) | Punching-Shear Strength of Normal- and High-Strength Concrete Flat Slabs Reinforced with GFRP Bars | 10.1061/(ASCE)CC.1943-5614.0000424 | G(0,7)30/20 | 2500 | 2500 | 300 | 300 | 1 | 900 | 134 | 34.3 | 48.2 | 0.71 | 329
|  |  | G(1,6)30/20 | 2500 | 2500 | 300 | 300 | 1 | 900 | 131.5 | 38.6 | 48.1 | 1.56 | 431
|  |  | G(1,6)30/20-H | 2500 | 2500 | 300 | 300 | 1 | 900 | 131 | 75.8 | 57.4 | 1.56 | 547
|  |  | G(1,2)30/20 | 2500 | 2500 | 300 | 300 | 1 | 900 | 131 | 37.5 | 64.9 | 1.21 | 438
|  |  | G(0,3)30/35 | 2500 | 2500 | 300 | 300 | 1 | 900 | 284 | 34.3 | 48.2 | 0.34 | 825
|  |  | G(0,7)30/35 | 2500 | 2500 | 300 | 300 | 1 | 900 | 284 | 39.4 | 48.1 | 0.73 | 1071
|  |  | G(1,6)30/35 | 2500 | 2500 | 300 | 300 | 1 | 900 | 275 | 38.2 | 56.7 | 1.61 | 1492
|  |  | G(1,6)30/35-H | 2500 | 2500 | 300 | 300 | 1 | 900 | 275 | 75.8 | 56.7 | 1.61 | 1600
Nguyen-Minh et al. (2013) | Punching Shear Resistance of Interior GFRP Reinforced Slab-Column Connections | 10.1061/(ASCE)CC.1943-5614.0000324 | GSL-0.4 | 2200 | 2200 | 200 | 200 | 1 | 400 | 129 | 39 | 48 | 0.48 | 180
|  |  | GSL-0.6 | 2200 | 2200 | 200 | 200 | 1 | 400 | 129 | 39 | 48 | 0.68 | 212
|  |  | GSL-0.8 | 2200 | 2200 | 200 | 200 | 1 | 400 | 129 | 39 | 48 | 0.92 | 244
Tharmarajah et al. (2015) | Corrosion-resistant FRP reinforcement for bridge deck slabs | 10.1680/jbren.13.00001 | GFRP-0.6%-12-125 T&B | 1425 | 500 | 500 | 25 | 3 | 125 | 119 | 68.1 | 67.4 | 0.6 | 343.5
|  |  | GFRP-0.6%-16-300 T&B | 1425 | 500 | 500 | 25 | 3 | 125 | 117 | 65.7 | 67.4 | 0.6 | 364.9
|  |  | BFRP-0.6%-12-125 T&B | 1425 | 500 | 500 | 25 | 3 | 125 | 119 | 69.3 | 54 | 0.6 | 300.4
|  |  | BFRP-0.6%-16-300 T&B | 1425 | 500 | 500 | 25 | 3 | 125 | 117 | 66.1 | 54 | 0.6 | 295.1
Elgabbas et al. (2016) | Experimental Testing of Concrete Bridge-Deck Slabs Reinforced with Basalt-FRP Reinforcing Bars under Concentrated Loads | 10.1061/(ASCE)BE.1943-5592.0000892 | S2-B | 3000 | 2000 | 600 | 250 | 3 | 1500 | 167 | 48.81 | 64.8 | 0.7 | 548.3
|  |  | S3-B | 3000 | 2000 | 600 | 250 | 3 | 1500 | 169 | 42.2 | 69.3 | 0.69 | 664.6
|  |  | S4-B | 3000 | 2000 | 600 | 250 | 3 | 1500 | 167 | 42.2 | 64.8 | 0.7 | 565.9
|  |  | S5-B | 3000 | 2000 | 600 | 250 | 3 | 1500 | 167 | 47.9 | 64.8 | 0.99 | 716.4
|  |  | S6-B | 3000 | 2000 | 600 | 250 | 3 | 1500 | 167 | 47.9 | 64.8 | 0.42 | 575.8
|  |  | S7-B | 3000 | 2000 | 600 | 250 | 3 | 1500 | 167 | 47.9 | 64.8 | 0.42 | 436.4
Gouda et al. (2016a) | Punching Shear Strength of GFRP-RC Interior Slab–Column Connections Subjected to Moment Transfer | 10.1061/(ASCE)CC.1943-5614.0000597 | GN-0.65 | 2600 | 2600 | 300 | 300 | 1 | 900 | 160 | 42 | 68 | 0.65 | 363
|  |  | GN-0.98 | 2600 | 2600 | 300 | 300 | 1 | 900 | 160 | 38 | 68 | 0.98 | 378
|  |  | GN-1.30 | 2600 | 2600 | 300 | 300 | 1 | 900 | 160 | 39 | 68 | 1.13 | 425
|  |  | GH-0.65 | 2600 | 2600 | 300 | 300 | 1 | 900 | 160 | 70 | 68 | 0.65 | 380
Gouda et al. (2016b) | Behavior of GFRP-RC Interior Slab-Column Connections with Shear Studs and High-Moment Transfer | 10.1061/(ASCE)CC.1943-5614.0000663 | G-00-XX | 2600 | 2600 | 300 | 300 | 1 | 900 | 160 | 38 | 68 | 0.65 | 421
|  |  | G-30-XX | 2600 | 2600 | 300 | 300 | 1 | 900 | 160 | 42 | 68 | 0.65 | 296
|  |  | R-15-XX | 2600 | 2600 | 300 | 300 | 1 | 900 | 160 | 40 | 63.1 | 0.65 | 320
Oskouei et al. (2017) | Experimental study of the punching behavior of GFRP reinforced lightweight concrete footing | 10.1617/s11527-017-1127-2 | S1 | 800 | 800 | 250 | 250 | 1 | 625 | 176 | 59 | 43 | 0.67 | 719
Hussein et al. (2018) | Punching Shear Behavior of Glass Fiber-Reinforced Polymer-Reinforced Concrete Slab-Column Interior Connections | https://www.concrete.org/publications/internationalconcreteabstractsportal.aspx?m=details&i=51702134 | H-1.0-XX | 2800 | 2800 | 300 | 300 | 1 | 900 | 160 | 80 | 65 | 0.98 | 461
|  |  | H-1.5-XX | 2800 | 2800 | 300 | 300 | 1 | 900 | 160 | 84 | 65 | 1.46 | 541
|  |  | H-2.0-XX | 2800 | 2800 | 300 | 300 | 1 | 900 | 160 | 87 | 65 | 1.93 | 604
Eladawy et al. (2019) | Experimental Study of Interior Glass Fiber-Reinforced Polymer-Reinforced Concrete Slab-Column Connections under Lateral Cyclic Load | https://www.concrete.org/publications/internationalconcreteabstractsportal.aspx?m=details&i=51716803 | G1(1.06) | 2500 | 2500 | 300 | 300 | 1 | 900 | 151 | 52 | 62.6 | 1.06 | 140
|  |  | G2(1.51) | 2500 | 2500 | 300 | 300 | 1 | 900 | 151 | 46 | 62.6 | 1.51 | 140
|  |  | G3(1.06)-SL | 2500 | 2500 | 300 | 300 | 1 | 900 | 151 | 46 | 62.6 | 1.06 | 180
Hemzah et al. (2019) | Punching shear model for normal and high-strength concrete slabs reinforced with CFRP or steel bars | https://www.researchgate.net/publication/325988428_Punching_shear_model_for_Normal_and_High_Strength_Concrete_Slabs_Reinforced_with_CFRP_or_steel_bars | C-F-S-10-4 | 600 | 600 | 100 | 100 | 1 | 100 | 80 | 51 | 144 | 0.3 | 103
|  |  | C-F-S-10-6 | 600 | 600 | 100 | 100 | 1 | 100 | 80 | 52 | 144 | 0.45 | 127
|  |  | S-F-D-10-4 | 600 | 600 | 100 | 100 | 1 | 100 | 80 | 46 | 144 | 0.6 | 112
|  |  | S-F-D-10-6 | 600 | 600 | 100 | 100 | 1 | 100 | 80 | 60 | 144 | 0.9 | 129
|  |  | S-F-S-10-4 | 600 | 600 | 100 | 100 | 1 | 100 | 80 | 52 | 144 | 0.3 | 79
|  |  | S-F-S-10-6 | 600 | 600 | 100 | 100 | 1 | 100 | 80 | 48 | 144 | 0.45 | 107
|  |  | S-F-S-7.5-4 | 600 | 600 | 100 | 100 | 1 | 100 | 60 | 49 | 144 | 0.41 | 57
|  |  | S-F-S-7.5-6 | 600 | 600 | 100 | 100 | 1 | 100 | 60 | 49 | 144 | 0.61 | 79
Gu (2020) | Study on The Punching Shear Behavior of FRP Reinforced Concrete Slabs Subjected to Concentric Loading | https://kns.cnki.net/kcms2/article/abstract?v=3uoqIhG8C475KOm_zrgu4lQARvep2SAkyRJRH-nhEQBuKg4okgcHYgQaHU7zyi5EK6JPwJUfzXji_V8lFEmpxJ_4GbpeHbXC&uniplatform=NZKPT | A30-1 | 1300 | 1300 | 300 | 300 | 1 | 900 | 88 | 27.4 | 51.1 | 1.28 | 191
|  |  | A30-2 | 1300 | 1300 | 300 | 300 | 1 | 900 | 108 | 27.3 | 51.1 | 1.05 | 289
|  |  | A30-3 | 1300 | 1300 | 300 | 300 | 1 | 900 | 138 | 26.2 | 51.1 | 0.82 | 413
|  |  | A30-4 | 1300 | 1300 | 350 | 350 | 1 | 1225 | 86 | 26.8 | 51.1 | 1.31 | 209
|  |  | A40-1 | 1300 | 1300 | 350 | 350 | 1 | 1225 | 88 | 28.2 | 51.1 | 1.28 | 232
|  |  | A40-2 | 1300 | 1300 | 350 | 350 | 1 | 1225 | 88 | 26.4 | 54.1 | 0.89 | 221
|  |  | A40-3 | 1300 | 1300 | 300 | 300 | 1 | 900 | 88 | 28.6 | 51.1 | 1.28 | 236
|  |  | A50-1 | 1300 | 1300 | 300 | 300 | 1 | 900 | 88 | 29.2 | 51.1 | 1.28 | 253
|  |  | A50-2 | 1300 | 1300 | 300 | 300 | 1 | 900 | 90 | 32.2 | 54.1 | 0.87 | 237
|  |  | A50-3 | 1300 | 1300 | 350 | 350 | 1 | 1225 | 88 | 26.7 | 51.1 | 1.28 | 280
Zhou (2020) | GFRP筋混凝土方板抗冲切试验研究 | https://kns.cnki.net/kcms2/article/abstract?v=3uoqIhG8C475KOm_zrgu4lQARvep2SAkyRJRH-nhEQBuKg4okgcHYm-iK0lNiQaSojoy2ERdUbSH-3VQdDiztbmSt0cQ4xkn&uniplatform=NZKPT | S40-1 | 1300 | 1300 | 300 | 300 | 1 | 900 | 88 | 32.3 | 51.1 | 0.98 | 187
|  |  | S50-1 | 1300 | 1300 | 300 | 300 | 1 | 900 | 86 | 43.2 | 54.4 | 0.7 | 134
Eladawy et al. (2020) | Lateral cyclic behavior of interior two-way concrete slab–column connections reinforced with GFRP bars | 10.1016/j.engstruct.2019.109978 | G4(1.06)-H | 2500 | 2500 | 300 | 300 | 1 | 900 | 151 | 92 | 62.6 | 1.06 | 140
Huang et al. (2020) | Punching shear behaviour of concrete slabs reinforced with CFRP grids | 10.1016/j.istruc.2020.04.047 | F1 | 1600 | 1600 | 200 | 200 | 1 | 400 | 125 | 24.97 | 123 | 0.89 | 262
Mohammed et al. (2021) | Punching Shear Behavior of Synthetic Fiber–Reinforced Self Consolidating Concrete Flat Slabs with GFRP Bars | 10.1061/(ASCE)CC.1943-5614.0001131 | 0F-60S | 1500 | 1500 | 250 | 250 | 1 | 625 | 125 | 38.2 | 50.6 | 2.81 | 463
|  |  | 0F-80F | 1500 | 1500 | 250 | 250 | 1 | 625 | 125 | 38.2 | 50.6 | 2.11 | 486
|  |  | 0F-110S | 1500 | 1500 | 250 | 250 | 1 | 625 | 125 | 38.2 | 50.6 | 1.53 | 436
Kurtoğlu et al. (2023) | Experimental and Theoretical Investigation of the Punching Shear Strength of GFRP-Reinforced Two Way Slabs | 10.1080/10168664.2022.2093689 | GF-90-10-10 | 900 | 900 | 100 | 100 | 1 | 100 | 72 | 25 | 40 | 0.5 | 71.08
|  |  | GF-90-12-10 | 900 | 900 | 100 | 100 | 1 | 100 | 92 | 25 | 40 | 0.42 | 104.68
|  |  | GF-90-12-15 | 900 | 900 | 150 | 150 | 1 | 225 | 92 | 25 | 40 | 0.42 | 128.65
|  |  | GF-120-10-15 | 1200 | 1200 | 150 | 150 | 1 | 225 | 72 | 25 | 40 | 0.5 | 74.89
|  |  | GF-120-12-10 | 1200 | 1200 | 100 | 100 | 1 | 100 | 92 | 25 | 40 | 0.42 | 93.54

## Original
Author | Paper's title | DOI or web link | Specimen | Slab dimensions (mm) | Slab dimensions (mm) | Column dimensions (mm) | Column dimensions (mm) | Types of column section x1 | Cross section area of column (A/cm2) x2 | Slab's effective depth (d/mm) x3 | Compressive strength of concrete (f'c/MPa) x4 | Young's modulus of FRP bar (Ef/GPa) x5 | Reinforcement ratio (ρf/%) x6 | Punching shear resistance (Vtest/kN) y
|  |  |  | B1 | C1 | b1 | c1
Banthia et al. (1995) | Behavior of Concrete Slabs Reinforced with Fiber-Reinforced Plastic Grid | 10.1061/(ASCE)0899-1561(1995)7:4(252) | Ⅰ | 600 | 600 | 100 | 100 | 2 | 78.54 | 55 | 41 | 100 | 0.31 | 65
|  |  | Ⅱ | 600 | 600 | 100 | 100 | 2 | 78.54 | 55 | 52.9 | 100 | 0.31 | 61
Bank et al. (1995) | Punching Shear Behavior of Pultruded FRP Grating Reinforced Concrete Slabs | https://www.researchgate.net/publication/247299620_Punching_shear_behavior_of_pul-truded_FRP_grid_reinforced_concrete_slabs | 3 | 1800 | 1500 | 250 | 250 | 1 | 625 | 76 | 30 | 143 | 1.81 | 199
|  |  | 4 | 1800 | 1500 | 250 | 250 | 1 | 625 | 76 | 30 | 156 | 2.05 | 198
|  |  | 5 | 1800 | 1500 | 250 | 250 | 1 | 625 | 76 | 30 | 156 | 1.81 | 201
|  |  | 6 | 1800 | 1500 | 250 | 250 | 1 | 625 | 76 | 30 | 156 | 1.49 | 190
Matthys et al. (2000) | Concrete Slabs Reinforced with FRP Grids. II: Punching Resistance | 10.1061/(ASCE)1090-0268(2000)4:3(154) | C1 | 1000 | 1000 | 150 | 150 | 2 | 176.72 | 96 | 36.7 | 91.8 | 0.27 | 181
|  |  | C1' | 1000 | 1000 | 230 | 230 | 2 | 415.48 | 96 | 37.3 | 91.8 | 0.27 | 189
|  |  | C2 | 1000 | 1000 | 150 | 150 | 2 | 176.72 | 95 | 35.7 | 95 | 1.05 | 255
|  |  | C2' | 1000 | 1000 | 230 | 230 | 2 | 415.48 | 95 | 36.3 | 95 | 1.05 | 273
|  |  | C3 | 1000 | 1000 | 150 | 150 | 2 | 176.72 | 126 | 33.8 | 92 | 0.52 | 347
|  |  | C3' | 1000 | 1000 | 230 | 230 | 2 | 415.48 | 126 | 34.3 | 92 | 0.52 | 343
|  |  | CS | 1000 | 1000 | 150 | 150 | 2 | 176.72 | 95 | 32.6 | 147 | 0.19 | 142
|  |  | CS' | 1000 | 1000 | 230 | 230 | 2 | 415.48 | 95 | 33.2 | 147 | 0.19 | 150
|  |  | H1 | 1000 | 1000 | 150 | 150 | 2 | 176.72 | 95 | 118 | 37.3 | 0.62 | 207
|  |  | H2 | 1000 | 1000 | 150 | 150 | 2 | 176.72 | 89 | 35.8 | 40.7 | 3.76 | 231
|  |  | H2' | 1000 | 1000 | 80 | 80 | 2 | 50.27 | 89 | 35.9 | 40.7 | 3.76 | 171
|  |  | H3 | 1000 | 1000 | 150 | 150 | 2 | 176.72 | 122 | 32.1 | 44.8 | 1.22 | 237
|  |  | H3' | 1000 | 1000 | 80 | 80 | 2 | 50.27 | 122 | 32.1 | 44.8 | 1.22 | 217
Khanna et al. (2000) | Experimental investigation of the role of reinforcement in the strength of concrete deck slabs | 10.1139/l99-094 | 1 | 4000 | 2000 | 500 | 250 | 3 | 1250 | 138 | 35 | 42 | 2.4 | 756
El-Ghandour et al. (2003) | Punching Shear Behavior of Fiber Reinforced Polymers Reinforced Concrete Flat Slabs: Experimental Study | 10.1061/(ASCE)1090-0268(2003)7:3(258) | SG1 | 2000 | 2000 | 200 | 200 | 1 | 400 | 142 | 32 | 45 | 0.18 | 170
|  |  | SC1 | 2000 | 2000 | 200 | 200 | 1 | 400 | 142 | 32.8 | 110 | 0.15 | 229
|  |  | SG2 | 2000 | 2000 | 200 | 200 | 1 | 400 | 142 | 46.4 | 45 | 0.38 | 271
|  |  | SG3 | 2000 | 2000 | 200 | 200 | 1 | 400 | 142 | 30.4 | 45 | 0.38 | 237
|  |  | SC2 | 2000 | 2000 | 200 | 200 | 1 | 400 | 142 | 29.6 | 110 | 0.35 | 317
Ospina et al. (2003) | Punching of Two-Way Concrete Slabs with Fiber-Reinforced Polymer Reinforcing Bars or Grids | https://www.concrete.org/publications/internationalconcreteabstractsportal.aspx?m=details&i=12800 | GFR-1 | 2150 | 2150 | 250 | 250 | 1 | 625 | 120 | 29.5 | 34 | 0.73 | 217
|  |  | GFR-2 | 2150 | 2150 | 250 | 250 | 1 | 625 | 120 | 28.9 | 34 | 1.46 | 260
|  |  | NEF-1 | 2150 | 2150 | 250 | 250 | 1 | 625 | 120 | 37.5 | 28.4 | 0.87 | 206
Hussein et al. (2004) | Two-way concrete slabs reinforced with GFRP bars | 10.1016/j.hbrcj.2013.05.009 | G-S1 | 1830 | 1830 | 250 | 250 | 1 | 625 | 100 | 40 | 42 | 1.18 | 249
|  |  | G-S2 | 1830 | 1830 | 250 | 250 | 1 | 625 | 100 | 35 | 42 | 1.05 | 218
|  |  | G-S3 | 1830 | 1830 | 250 | 250 | 1 | 625 | 100 | 29 | 42 | 1.67 | 240
|  |  | G-S4 | 1830 | 1830 | 250 | 250 | 1 | 625 | 100 | 26 | 42 | 0.95 | 210
El-Gamal et al. (2005) | Behavior of Concrete Bridge Deck Slabs Reinforced with Fiber-Reinforced Polymer Bars Under Concentrated Loads | https://www.concrete.org/publications/internationalconcreteabstractsportal.aspx?m=details&i=14668 | G-S1 | 3000 | 2500 | 600 | 250 | 3 | 1500 | 163 | 49.6 | 44.6 | 1 | 740
|  |  | G-S2 | 3000 | 2500 | 600 | 250 | 3 | 1500 | 159 | 44.3 | 38.5 | 1.99 | 712
|  |  | G-S3 | 3000 | 2500 | 600 | 250 | 3 | 1500 | 159 | 49.2 | 46.5 | 1.21 | 732
|  |  | C-S1 | 3000 | 2500 | 600 | 250 | 3 | 1500 | 156 | 49.6 | 122.5 | 0.35 | 674
|  |  | C-S2 | 3000 | 2500 | 600 | 250 | 3 | 1500 | 165 | 44.3 | 122.5 | 0.69 | 799
Zhang et al. (2005) | A preliminary study of high-strength concrete two-way slabs reinforced with GFRP bars | 10.1016/j.cscm.2022.e00925 | GS2 | 1830 | 1830 | 250 | 250 | 1 | 625 | 100 | 35 | 42 | 1.05 | 218
|  |  | GSHS | 1830 | 1830 | 250 | 250 | 1 | 625 | 100 | 71 | 42 | 1.18 | 275
Zhang et al. (2006) | A preliminary study of high-strength concrete two-way slabs reinforced with GFRP bars | 10.1016/j.cscm.2022.e00925 | CS1 | 1900 | 1900 | 250 | 250 | 1 | 625 | 100 | 31 | 120 | 0.41 | 251
|  |  | CS2 | 1900 | 1900 | 250 | 250 | 1 | 625 | 100 | 33 | 120 | 0.54 | 293
|  |  | CS3 | 1900 | 1900 | 250 | 250 | 1 | 625 | 100 | 25.7 | 120 | 0.75 | 285
|  |  | CSHD1 | 1900 | 1900 | 250 | 250 | 1 | 625 | 100 | 35.9 | 120 | 0.54 | 325
|  |  | CSHD2 | 1900 | 1900 | 250 | 250 | 1 | 625 | 100 | 38.6 | 120 | 0.75 | 360
|  |  | CSHS1 | 1900 | 1900 | 250 | 250 | 1 | 625 | 150 | 85.6 | 120 | 0.36 | 399
|  |  | CHSHS2 | 1900 | 1900 | 250 | 250 | 1 | 625 | 150 | 98.3 | 120 | 0.5 | 446
Ehab (2007) | Behavior of Two-Way Slabs Reinforced with GFRP Bars | https://research.library.mun.ca/9719/ | 1 | 1900 | 1900 | 250 | 250 | 1 | 625 | 110 | 70 | 41 | 1 | 282
|  |  | 2 | 1900 | 1900 | 250 | 250 | 1 | 625 | 110 | 70 | 41 | 1.2 | 319
|  |  | 3 | 1900 | 1900 | 250 | 250 | 1 | 625 | 110 | 70 | 41 | 1.5 | 384
|  |  | 4 | 1900 | 1900 | 250 | 250 | 1 | 625 | 160 | 70 | 41 | 1.2 | 589
|  |  | 5 | 1900 | 1900 | 250 | 250 | 1 | 625 | 145 | 70 | 41 | 1.2 | 487
|  |  | 6 | 1900 | 1900 | 250 | 250 | 1 | 625 | 135 | 70 | 41 | 1.2 | 437
Zaghloul (2007) | Punching Shear Strength of Interior and Edge Column-Slab Connections in CFRP Reinforced Flat Plate Structures Transferring Shear and Moment | https://curve.carleton.ca/8bd3dd19-23a5-487b-8dd3-8566b258551c | ZJF5 | 1760 | 1760 | 250 | 250 | 1 | 625 | 75 | 44.8 | 100 | 1.33 | 234
Zaghloul et al. (2007) | Punching behavior and strength of two-way concrete slabs reinforced with glass fiber reinforced polymer (GFRP) rebars | 10.13140/RG.2.2.24523.13600 | ZJEF1 | 1760 | 1000 | 250 | 250 | 1 | 625 | 120 | 25 | 100 | 1.37 | 188
|  |  | ZJEF2 | 1760 | 1000 | 250 | 250 | 1 | 625 | 120 | 27 | 100 | 0.94 | 156
|  |  | ZJEF3 | 1760 | 1000 | 250 | 250 | 1 | 625 | 120 | 55 | 100 | 1.37 | 211
|  |  | ZJEF5 | 1760 | 1000 | 250 | 250 | 1 | 625 | 81 | 28 | 100 | 1.37 | 97
|  |  | ZJEF7 | 1760 | 1000 | 450 | 250 | 3 | 1125 | 120 | 26 | 100 | 1.37 | 196
|  |  | ZJF8 | 1760 | 1760 | 350 | 250 | 3 | 875 | 101 | 28 | 100 | 1.48 | 178
|  |  | ZJF9 | 1760 | 1760 | 250 | 250 | 1 | 625 | 100 | 57.6 | 100 | 1.48 | 272
Ramzy et al. (2008) | Punching behavior and strength of two-way concrete slab reinforced with glass-fiber reinforced polymer (GFRP) rebars | 10.1016/j.cscm.2022.e00925 | F1 | 2000 | 2000 | 200 | 200 | 1 | 400 | 82 | 37.4 | 46 | 1.1 | 165
|  |  | F2 | 2000 | 2000 | 200 | 200 | 1 | 400 | 112 | 33 | 46 | 0.81 | 170
|  |  | F3 | 2000 | 2000 | 200 | 200 | 1 | 400 | 82 | 38.2 | 46 | 1.29 | 210
|  |  | F4 | 2000 | 2000 | 200 | 200 | 1 | 400 | 82 | 39.7 | 46 | 1.54 | 230
Lee et al. (2009) | Improving Punching Shear Behavior of Glass Fiber-Reinforced Polymer Reinforced Slabs | https://www.concrete.org/publications/internationalconcreteabstractsportal.aspx?m=details&i=56608 | GFU1 | 2300 | 2300 | 225 | 225 | 1 | 506.25 | 110 | 36.3 | 48.2 | 1.18 | 222
|  |  | GFB2 | 2300 | 2300 | 225 | 225 | 1 | 506.25 | 110 | 36.3 | 48.2 | 2.15 | 246
|  |  | GFB3 | 2300 | 2300 | 225 | 225 | 1 | 506.25 | 110 | 36.3 | 48.2 | 3 | 248
Min et al. (2010) | Flexural and Punching Performances of FRP and Fiber Reinforced Concrete on Impact Loading | https://linkspringer.53yu.com/chapter/10.1007/978-3-642-17487-2_89 | NC-G-0/90 | 300 | 300 | 25 | 25 | 2 | 4.91 | 45 | 47.8 | 76 | 0.78 | 45
|  |  | NC-C-0/90 | 300 | 300 | 25 | 25 | 2 | 4.91 | 45 | 47.8 | 230 | 0.24 | 45
Xiao (2010) | Experimental Study on Two-Way Concrete Slab Subjected to Punching Shear | https://kns.cnki.net/kcms2/article/abstract?v=3uoqIhG8C475KOm_zrgu4lQARvep2SAkhskYGsHyiXksOA0FurgRFZjMohgJ9G5uZB4LjA7SXgI7hTAOBcUYtNhnJl-fWUmN&uniplatform=NZKPT | A | 1500 | 1500 | 150 | 150 | 1 | 225 | 130 | 22.16 | 45.6 | 0.42 | 176.4
|  |  | B-2 | 1500 | 1500 | 150 | 150 | 1 | 225 | 130 | 32.48 | 45.6 | 0.42 | 209.4
|  |  | B-3 | 1500 | 1500 | 150 | 150 | 1 | 225 | 130 | 32.4 | 45.6 | 0.55 | 245.3
|  |  | B-4 | 1500 | 1500 | 150 | 150 | 1 | 225 | 130 | 32.8 | 45.6 | 0.29 | 166.6
|  |  | B-6 | 1500 | 1500 | 150 | 150 | 1 | 225 | 130 | 33.2 | 45.6 | 0.42 | 217.2
|  |  | B-7 | 1500 | 1500 | 150 | 150 | 1 | 225 | 130 | 28.32 | 45.6 | 0.42 | 221.5
|  |  | C | 1500 | 1500 | 150 | 150 | 1 | 225 | 130 | 46.05 | 45.6 | 0.42 | 252.5
Dulude et al. (2010) | Punching Shear Behavior of Flat Slabs Reinforced with Glass Fiber Reinforced Polymer Bars | https://www.concrete.org/publications/internationalconcreteabstractsportal.aspx?m=details&i=51685826 | G(0,7)30/20-B | 2500 | 2500 | 300 | 300 | 1 | 900 | 131 | 38.6 | 48.2 | 0.73 | 386
|  |  | G(0,7)45/20 | 2500 | 2500 | 450 | 450 | 1 | 2025 | 134 | 45.4 | 48.2 | 0.71 | 400
|  |  | G(1.6)45/20-B | 2500 | 2500 | 450 | 450 | 1 | 2025 | 131 | 39.4 | 48.1 | 1.56 | 511
|  |  | G(0.3)30/35-B | 2500 | 2500 | 300 | 300 | 1 | 900 | 284 | 39.4 | 48.2 | 0.34 | 781
|  |  | G(0,7)30/35-B-2 | 2500 | 2500 | 300 | 300 | 1 | 900 | 281 | 46.7 | 48.1 | 0.73 | 1195
|  |  | G(0,3)45/35 | 2500 | 2500 | 450 | 450 | 1 | 2025 | 284 | 48.6 | 48.2 | 0.34 | 911
|  |  | G(1.6)30/20-B | 2500 | 2500 | 300 | 300 | 1 | 900 | 131 | 32.4 | 48.1 | 1.56 | 451
|  |  | G(1,6)45/20 | 2500 | 2500 | 450 | 450 | 1 | 2025 | 131.5 | 32.4 | 48.1 | 1.56 | 504
|  |  | G(0,7)30/35-B-1 | 2500 | 2500 | 300 | 300 | 1 | 900 | 281 | 29.6 | 48.1 | 0.73 | 1027
|  |  | G(0.3)45/35-B | 2500 | 2500 | 450 | 450 | 1 | 2025 | 284 | 32.4 | 48.2 | 0.34 | 1020
|  |  | G(0,7)45/35 | 2500 | 2500 | 450 | 450 | 1 | 2025 | 281.5 | 29.6 | 48.1 | 0.73 | 1248
Bouguerra et al. (2011) | Testing of full-scale concrete bridge deck slabs reinforced with fiber-reinforced polymer (FRP) bars | 10.1016/j.conbuildmat.2011.04.028 | G-200-N | 3000 | 2500 | 600 | 250 | 3 | 1500 | 155 | 49.1 | 43 | 1.2 | 732
|  |  | G-175-N | 3000 | 2000 | 600 | 250 | 3 | 1500 | 135 | 35.2 | 43 | 1.2 | 484
|  |  | G-150-N | 3000 | 2000 | 600 | 250 | 3 | 1500 | 110 | 35.2 | 43 | 1.2 | 362
|  |  | G-175-H | 3000 | 2000 | 600 | 250 | 3 | 1500 | 135 | 64.8 | 43 | 1.2 | 704
|  |  | G-175-N-0.7 | 3000 | 2000 | 600 | 250 | 3 | 1500 | 135 | 53.1 | 43 | 0.7 | 549
|  |  | G-175-N-0.35 | 3000 | 2000 | 600 | 250 | 3 | 1500 | 137 | 53.1 | 43 | 0.35 | 506
|  |  | C-175-N | 3000 | 2000 | 600 | 250 | 3 | 1500 | 140 | 40.3 | 122 | 0.4 | 530
Hassan et al. (2013) | Punching-Shear Strength of Normal- and High-Strength Concrete Flat Slabs Reinforced with GFRP Bars | 10.1061/(ASCE)CC.1943-5614.0000424 | G(0,7)30/20 | 2500 | 2500 | 300 | 300 | 1 | 900 | 134 | 34.3 | 48.2 | 0.71 | 329
|  |  | G(1,6)30/20 | 2500 | 2500 | 300 | 300 | 1 | 900 | 131.5 | 38.6 | 48.1 | 1.56 | 431
|  |  | G(1,6)30/20-H | 2500 | 2500 | 300 | 300 | 1 | 900 | 131 | 75.8 | 57.4 | 1.56 | 547
|  |  | G(1,2)30/20 | 2500 | 2500 | 300 | 300 | 1 | 900 | 131 | 37.5 | 64.9 | 1.21 | 438
|  |  | G(0,3)30/35 | 2500 | 2500 | 300 | 300 | 1 | 900 | 284 | 34.3 | 48.2 | 0.34 | 825
|  |  | G(0,7)30/35 | 2500 | 2500 | 300 | 300 | 1 | 900 | 284 | 39.4 | 48.1 | 0.73 | 1071
|  |  | G(1,6)30/35 | 2500 | 2500 | 300 | 300 | 1 | 900 | 275 | 38.2 | 56.7 | 1.61 | 1492
|  |  | G(1,6)30/35-H | 2500 | 2500 | 300 | 300 | 1 | 900 | 275 | 75.8 | 56.7 | 1.61 | 1600
Nguyen-Minh et al. (2013) | Punching Shear Resistance of Interior GFRP Reinforced Slab-Column Connections | 10.1061/(ASCE)CC.1943-5614.0000324 | GSL-0.4 | 2200 | 2200 | 200 | 200 | 1 | 400 | 129 | 39 | 48 | 0.48 | 180
|  |  | GSL-0.6 | 2200 | 2200 | 200 | 200 | 1 | 400 | 129 | 39 | 48 | 0.68 | 212
|  |  | GSL-0.8 | 2200 | 2200 | 200 | 200 | 1 | 400 | 129 | 39 | 48 | 0.92 | 244
Tharmarajah et al. (2015) | Corrosion-resistant FRP reinforcement for bridge deck slabs | 10.1680/jbren.13.00001 | GFRP-0.6%-12-125 T&B | 1425 | 500 | 500 | 25 | 3 | 125 | 119 | 68.1 | 67.4 | 0.6 | 343.5
|  |  | GFRP-0.6%-16-300 T&B | 1425 | 500 | 500 | 25 | 3 | 125 | 117 | 65.7 | 67.4 | 0.6 | 364.9
|  |  | BFRP-0.6%-12-125 T&B | 1425 | 500 | 500 | 25 | 3 | 125 | 119 | 69.3 | 54 | 0.6 | 300.4
|  |  | BFRP-0.6%-16-300 T&B | 1425 | 500 | 500 | 25 | 3 | 125 | 117 | 66.1 | 54 | 0.6 | 295.1
Elgabbas et al. (2016) | Experimental Testing of Concrete Bridge-Deck Slabs Reinforced with Basalt-FRP Reinforcing Bars under Concentrated Loads | 10.1061/(ASCE)BE.1943-5592.0000892 | S2-B | 3000 | 2000 | 600 | 250 | 3 | 1500 | 167 | 48.81 | 64.8 | 0.7 | 548.3
|  |  | S3-B | 3000 | 2000 | 600 | 250 | 3 | 1500 | 169 | 42.2 | 69.3 | 0.69 | 664.6
|  |  | S4-B | 3000 | 2000 | 600 | 250 | 3 | 1500 | 167 | 42.2 | 64.8 | 0.7 | 565.9
|  |  | S5-B | 3000 | 2000 | 600 | 250 | 3 | 1500 | 167 | 47.9 | 64.8 | 0.99 | 716.4
|  |  | S6-B | 3000 | 2000 | 600 | 250 | 3 | 1500 | 167 | 47.9 | 64.8 | 0.42 | 575.8
|  |  | S7-B | 3000 | 2000 | 600 | 250 | 3 | 1500 | 167 | 47.9 | 64.8 | 0.42 | 436.4
Gouda et al. (2016a) | Punching Shear Strength of GFRP-RC Interior Slab–Column Connections Subjected to Moment Transfer | 10.1061/(ASCE)CC.1943-5614.0000597 | GN-0.65 | 2600 | 2600 | 300 | 300 | 1 | 900 | 160 | 42 | 68 | 0.65 | 363
|  |  | GN-0.98 | 2600 | 2600 | 300 | 300 | 1 | 900 | 160 | 38 | 68 | 0.98 | 378
|  |  | GN-1.30 | 2600 | 2600 | 300 | 300 | 1 | 900 | 160 | 39 | 68 | 1.13 | 425
|  |  | GH-0.65 | 2600 | 2600 | 300 | 300 | 1 | 900 | 160 | 70 | 68 | 0.65 | 380
Gouda et al. (2016b) | Behavior of GFRP-RC Interior Slab-Column Connections with Shear Studs and High-Moment Transfer | 10.1061/(ASCE)CC.1943-5614.0000663 | G-00-XX | 2600 | 2600 | 300 | 300 | 1 | 900 | 160 | 38 | 68 | 0.65 | 421
|  |  | G-30-XX | 2600 | 2600 | 300 | 300 | 1 | 900 | 160 | 42 | 68 | 0.65 | 296
|  |  | R-15-XX | 2600 | 2600 | 300 | 300 | 1 | 900 | 160 | 40 | 63.1 | 0.65 | 320
Oskouei et al. (2017) | Experimental study of the punching behavior of GFRP reinforced lightweight concrete footing | 10.1617/s11527-017-1127-2 | S1 | 800 | 800 | 250 | 250 | 1 | 625 | 176 | 59 | 43 | 0.67 | 719
Hussein et al. (2018) | Punching Shear Behavior of Glass Fiber-Reinforced Polymer-Reinforced Concrete Slab-Column Interior Connections | https://www.concrete.org/publications/internationalconcreteabstractsportal.aspx?m=details&i=51702134 | H-1.0-XX | 2800 | 2800 | 300 | 300 | 1 | 900 | 160 | 80 | 65 | 0.98 | 461
|  |  | H-1.5-XX | 2800 | 2800 | 300 | 300 | 1 | 900 | 160 | 84 | 65 | 1.46 | 541
|  |  | H-2.0-XX | 2800 | 2800 | 300 | 300 | 1 | 900 | 160 | 87 | 65 | 1.93 | 604
Eladawy et al. (2019) | Experimental Study of Interior Glass Fiber-Reinforced Polymer-Reinforced Concrete Slab-Column Connections under Lateral Cyclic Load | https://www.concrete.org/publications/internationalconcreteabstractsportal.aspx?m=details&i=51716803 | G1(1.06) | 2500 | 2500 | 300 | 300 | 1 | 900 | 151 | 52 | 62.6 | 1.06 | 140
|  |  | G2(1.51) | 2500 | 2500 | 300 | 300 | 1 | 900 | 151 | 46 | 62.6 | 1.51 | 140
|  |  | G3(1.06)-SL | 2500 | 2500 | 300 | 300 | 1 | 900 | 151 | 46 | 62.6 | 1.06 | 180
Hemzah et al. (2019) | Punching shear model for normal and high-strength concrete slabs reinforced with CFRP or steel bars | https://www.researchgate.net/publication/325988428_Punching_shear_model_for_Normal_and_High_Strength_Concrete_Slabs_Reinforced_with_CFRP_or_steel_bars | C-F-S-10-4 | 600 | 600 | 100 | 100 | 1 | 100 | 80 | 51 | 144 | 0.3 | 103
|  |  | C-F-S-10-6 | 600 | 600 | 100 | 100 | 1 | 100 | 80 | 52 | 144 | 0.45 | 127
|  |  | S-F-D-10-4 | 600 | 600 | 100 | 100 | 1 | 100 | 80 | 46 | 144 | 0.6 | 112
|  |  | S-F-D-10-6 | 600 | 600 | 100 | 100 | 1 | 100 | 80 | 60 | 144 | 0.9 | 129
|  |  | S-F-S-10-4 | 600 | 600 | 100 | 100 | 1 | 100 | 80 | 52 | 144 | 0.3 | 79
|  |  | S-F-S-10-6 | 600 | 600 | 100 | 100 | 1 | 100 | 80 | 48 | 144 | 0.45 | 107
|  |  | S-F-S-7.5-4 | 600 | 600 | 100 | 100 | 1 | 100 | 60 | 49 | 144 | 0.41 | 57
|  |  | S-F-S-7.5-6 | 600 | 600 | 100 | 100 | 1 | 100 | 60 | 49 | 144 | 0.61 | 79
Gu (2020) | Study on The Punching Shear Behavior of FRP Reinforced Concrete Slabs Subjected to Concentric Loading | https://kns.cnki.net/kcms2/article/abstract?v=3uoqIhG8C475KOm_zrgu4lQARvep2SAkyRJRH-nhEQBuKg4okgcHYgQaHU7zyi5EK6JPwJUfzXji_V8lFEmpxJ_4GbpeHbXC&uniplatform=NZKPT | A30-1 | 1300 | 1300 | 300 | 300 | 1 | 900 | 88 | 27.4 | 51.1 | 1.28 | 191
|  |  | A30-2 | 1300 | 1300 | 300 | 300 | 1 | 900 | 108 | 27.3 | 51.1 | 1.05 | 289
|  |  | A30-3 | 1300 | 1300 | 300 | 300 | 1 | 900 | 138 | 26.2 | 51.1 | 0.82 | 413
|  |  | A30-4 | 1300 | 1300 | 350 | 350 | 1 | 1225 | 86 | 26.8 | 51.1 | 1.31 | 209
|  |  | A40-1 | 1300 | 1300 | 350 | 350 | 1 | 1225 | 88 | 28.2 | 51.1 | 1.28 | 232
|  |  | A40-2 | 1300 | 1300 | 350 | 350 | 1 | 1225 | 88 | 26.4 | 54.1 | 0.89 | 221
|  |  | A40-3 | 1300 | 1300 | 300 | 300 | 1 | 900 | 88 | 28.6 | 51.1 | 1.28 | 236
|  |  | A50-1 | 1300 | 1300 | 300 | 300 | 1 | 900 | 88 | 29.2 | 51.1 | 1.28 | 253
|  |  | A50-2 | 1300 | 1300 | 300 | 300 | 1 | 900 | 90 | 32.2 | 54.1 | 0.87 | 237
|  |  | A50-3 | 1300 | 1300 | 350 | 350 | 1 | 1225 | 88 | 26.7 | 51.1 | 1.28 | 280
Zhou (2020) | GFRP筋混凝土方板抗冲切试验研究 | https://kns.cnki.net/kcms2/article/abstract?v=3uoqIhG8C475KOm_zrgu4lQARvep2SAkyRJRH-nhEQBuKg4okgcHYm-iK0lNiQaSojoy2ERdUbSH-3VQdDiztbmSt0cQ4xkn&uniplatform=NZKPT | S40-1 | 1300 | 1300 | 300 | 300 | 1 | 900 | 88 | 32.3 | 51.1 | 0.98 | 187
|  |  | S50-1 | 1300 | 1300 | 300 | 300 | 1 | 900 | 86 | 43.2 | 54.4 | 0.7 | 134
Eladawy et al. (2020) | Lateral cyclic behavior of interior two-way concrete slab–column connections reinforced with GFRP bars | 10.1016/j.engstruct.2019.109978 | G4(1.06)-H | 2500 | 2500 | 300 | 300 | 1 | 900 | 151 | 92 | 62.6 | 1.06 | 140
Huang et al. (2020) | Punching shear behaviour of concrete slabs reinforced with CFRP grids | 10.1016/j.istruc.2020.04.047 | F1 | 1600 | 1600 | 200 | 200 | 1 | 400 | 125 | 24.97 | 123 | 0.89 | 262
Mohammed et al. (2021) | Punching Shear Behavior of Synthetic Fiber–Reinforced Self Consolidating Concrete Flat Slabs with GFRP Bars | 10.1061/(ASCE)CC.1943-5614.0001131 | 0F-60S | 1500 | 1500 | 250 | 250 | 1 | 625 | 125 | 38.2 | 50.6 | 2.81 | 463
|  |  | 0F-80F | 1500 | 1500 | 250 | 250 | 1 | 625 | 125 | 38.2 | 50.6 | 2.11 | 486
|  |  | 0F-110S | 1500 | 1500 | 250 | 250 | 1 | 625 | 125 | 38.2 | 50.6 | 1.53 | 436

## Artigo
B1 | C1 | b1 | c1 | Acol | d' | fc | Ef | ρf | Pu
690 | 690 | 75 | 75 | 56,25 | 61 | 42,4 | 113 | 0,95 | 93
690 | 690 | 75 | 75 | 56,25 | 61 | 44,6 | 113 | 0,95 | 78
690 | 690 | 100 | 100 | 100 | 61 | 39 | 113 | 0,95 | 96
690 | 690 | 100 | 100 | 100 | 61 | 36,6 | 113 | 0,95 | 99
600 | 600 | 100 | 100 | 78,54 | 55 | 41 | 100 | 0,31 | 65
600 | 600 | 100 | 100 | 78,54 | 55 | 52,9 | 100 | 0,31 | 61
1800 | 1500 | 250 | 250 | 625 | 76 | 30 | 143 | 1,81 | 199
1800 | 1500 | 250 | 250 | 625 | 76 | 30 | 156 | 2,05 | 198
1800 | 1500 | 250 | 250 | 625 | 76 | 30 | 156 | 1,81 | 201
1800 | 1500 | 250 | 250 | 625 | 76 | 30 | 156 | 1,49 | 190
1000 | 1000 | 150 | 150 | 176,72 | 96 | 36,7 | 91,8 | 0,27 | 181
1000 | 1000 | 230 | 230 | 415,48 | 96 | 37,3 | 91,8 | 0,27 | 189
1000 | 1000 | 150 | 150 | 176,72 | 95 | 35,7 | 95 | 1,05 | 255
1000 | 1000 | 230 | 230 | 415,48 | 95 | 36,3 | 95 | 1,05 | 273
1000 | 1000 | 150 | 150 | 176,72 | 126 | 33,8 | 92 | 0,52 | 347
1000 | 1000 | 230 | 230 | 415,48 | 126 | 34,3 | 92 | 0,52 | 343
1000 | 1000 | 150 | 150 | 176,72 | 95 | 32,6 | 147 | 0,19 | 142
1000 | 1000 | 230 | 230 | 415,48 | 95 | 33,2 | 147 | 0,19 | 150
1000 | 1000 | 150 | 150 | 176,72 | 95 | 118 | 37,3 | 0,62 | 207
1000 | 1000 | 150 | 150 | 176,72 | 89 | 35,8 | 40,7 | 3,76 | 231
1000 | 1000 | 80 | 80 | 50,27 | 89 | 35,9 | 40,7 | 3,76 | 171
1000 | 1000 | 150 | 150 | 176,72 | 122 | 32,1 | 44,8 | 1,22 | 237
1000 | 1000 | 80 | 80 | 50,27 | 122 | 32,1 | 44,8 | 1,22 | 217
3000 | 1800 | 575 | 225 | 1293,75 | 165 | 59 | 147 | 0,57 | 1000
3000 | 1800 | 575 | 225 | 1293,75 | 165 | 59 | 147 | 0,57 | 1200
3000 | 1800 | 575 | 225 | 1293,75 | 165 | 59 | 147 | 0,57 | 1328
4000 | 2000 | 500 | 250 | 1250 | 138 | 35 | 42 | 2,4 | 756
2500 | 2000 | 250 | 150 | 375 | 162 | 42 | 85 | 0,28 | 622
2500 | 2000 | 250 | 150 | 375 | 162 | 42 | 85 | 0,28 | 698
2500 | 2000 | 250 | 150 | 375 | 162 | 42 | 85 | 0,28 | 575
2500 | 2000 | 250 | 150 | 375 | 162 | 42 | 85 | 0,28 | 534
2500 | 2000 | 250 | 150 | 375 | 162 | 42 | 85 | 0,28 | 584
2000 | 2000 | 200 | 200 | 400 | 142 | 32 | 45 | 0,18 | 170
2000 | 2000 | 200 | 200 | 400 | 142 | 32,8 | 110 | 0,15 | 229
2000 | 2000 | 200 | 200 | 400 | 142 | 46,4 | 45 | 0,38 | 271
2000 | 2000 | 200 | 200 | 400 | 142 | 30,4 | 45 | 0,38 | 237
2000 | 2000 | 200 | 200 | 400 | 142 | 29,6 | 110 | 0,35 | 317
2150 | 2150 | 250 | 250 | 625 | 120 | 29,5 | 34 | 0,73 | 217
2150 | 2150 | 250 | 250 | 625 | 120 | 28,9 | 34 | 1,46 | 260
2150 | 2150 | 250 | 250 | 625 | 120 | 37,5 | 28,4 | 0,87 | 206
1830 | 1830 | 250 | 250 | 625 | 100 | 40 | 42 | 1,18 | 249
1830 | 1830 | 250 | 250 | 625 | 100 | 35 | 42 | 1,05 | 218
1830 | 1830 | 250 | 250 | 625 | 100 | 29 | 42 | 1,67 | 240
1830 | 1830 | 250 | 250 | 625 | 100 | 26 | 42 | 0,95 | 210
3000 | 2500 | 600 | 250 | 1500 | 163 | 49,6 | 44,6 | 1 | 740
3000 | 2500 | 600 | 250 | 1500 | 159 | 44,3 | 38,5 | 1,99 | 712
3000 | 2500 | 600 | 250 | 1500 | 159 | 49,2 | 46,5 | 1,21 | 732
3000 | 2500 | 600 | 250 | 1500 | 156 | 49,6 | 122,5 | 0,35 | 674
3000 | 2500 | 600 | 250 | 1500 | 165 | 44,3 | 122,5 | 0,69 | 799
2300 | 2000 | 635 | 250 | 1587,5 | 175 | 27,6 | 33 | 0,98 | 537
2300 | 2000 | 635 | 250 | 1587,5 | 175 | 27,6 | 33 | 0,98 | 536
2300 | 2000 | 635 | 250 | 1587,5 | 175 | 27,6 | 33 | 0,95 | 531
2000 | 2000 | 635 | 250 | 1587,5 | 175 | 27,6 | 33 | 0,98 | 721
2000 | 2000 | 635 | 250 | 1587,5 | 175 | 27,6 | 33 | 0,98 | 897
1830 | 1830 | 250 | 250 | 625 | 100 | 35 | 42 | 1,05 | 218
1830 | 1830 | 250 | 250 | 625 | 100 | 71 | 42 | 1,18 | 275
1900 | 1900 | 250 | 250 | 625 | 100 | 31 | 120 | 0,41 | 251
1900 | 1900 | 250 | 250 | 625 | 100 | 33 | 120 | 0,54 | 293
1900 | 1900 | 250 | 250 | 625 | 100 | 25,7 | 120 | 0,75 | 285
1900 | 1900 | 250 | 250 | 625 | 100 | 35,9 | 120 | 0,54 | 325
1900 | 1900 | 250 | 250 | 625 | 100 | 38,6 | 120 | 0,75 | 360
1900 | 1900 | 250 | 250 | 625 | 150 | 85,6 | 120 | 0,36 | 399
1900 | 1900 | 250 | 250 | 625 | 150 | 98,3 | 120 | 0,5 | 446
1900 | 1900 | 250 | 250 | 625 | 110 | 70 | 41 | 1 | 282
1900 | 1900 | 250 | 250 | 625 | 110 | 70 | 41 | 1,2 | 319
1900 | 1900 | 250 | 250 | 625 | 110 | 70 | 41 | 1,5 | 384
1900 | 1900 | 250 | 250 | 625 | 160 | 70 | 41 | 1,2 | 589
1900 | 1900 | 250 | 250 | 625 | 145 | 70 | 41 | 1,2 | 487
1900 | 1900 | 250 | 250 | 625 | 135 | 70 | 41 | 1,2 | 437
1760 | 1760 | 250 | 250 | 625 | 75 | 44,8 | 100 | 1,33 | 234
1760 | 1000 | 250 | 250 | 625 | 120 | 25 | 100 | 1,37 | 188
1760 | 1000 | 250 | 250 | 625 | 120 | 27 | 100 | 0,94 | 156
1760 | 1000 | 250 | 250 | 625 | 120 | 55 | 100 | 1,37 | 211
1760 | 1000 | 250 | 250 | 625 | 81 | 28 | 100 | 1,37 | 97
1760 | 1000 | 450 | 250 | 1125 | 120 | 26 | 100 | 1,37 | 196
1760 | 1760 | 350 | 250 | 875 | 101 | 28 | 100 | 1,48 | 178
1760 | 1760 | 250 | 250 | 625 | 100 | 57,6 | 100 | 1,48 | 272
2000 | 2000 | 200 | 200 | 400 | 82 | 37,4 | 46 | 1,1 | 165
2000 | 2000 | 200 | 200 | 400 | 112 | 33 | 46 | 0,81 | 170
2000 | 2000 | 200 | 200 | 400 | 82 | 38,2 | 46 | 1,29 | 210
2000 | 2000 | 200 | 200 | 400 | 82 | 39,7 | 46 | 1,54 | 230
2300 | 2300 | 225 | 225 | 506,25 | 110 | 36,3 | 48,2 | 1,18 | 222
2300 | 2300 | 225 | 225 | 506,25 | 110 | 36,3 | 48,2 | 2,15 | 246
2300 | 2300 | 225 | 225 | 506,25 | 110 | 36,3 | 48,2 | 3 | 248
300 | 300 | 25 | 25 | 4,91 | 45 | 47,8 | 76 | 0,78 | 45
300 | 300 | 25 | 25 | 4,91 | 45 | 47,8 | 230 | 0,24 | 45
1500 | 1500 | 150 | 150 | 225 | 130 | 22,16 | 45,6 | 0,42 | 176,4
1500 | 1500 | 150 | 150 | 225 | 130 | 32,48 | 45,6 | 0,42 | 209,4
1500 | 1500 | 150 | 150 | 225 | 130 | 32,4 | 45,6 | 0,55 | 245,3
1500 | 1500 | 150 | 150 | 225 | 130 | 32,8 | 45,6 | 0,29 | 166,6
1500 | 1500 | 150 | 150 | 225 | 130 | 33,2 | 45,6 | 0,42 | 217,2
1500 | 1500 | 150 | 150 | 225 | 130 | 28,32 | 45,6 | 0,42 | 221,5
1500 | 1500 | 150 | 150 | 225 | 130 | 46,05 | 45,6 | 0,42 | 252,5
2500 | 2500 | 300 | 300 | 900 | 131 | 38,6 | 48,2 | 0,73 | 386
2500 | 2500 | 450 | 450 | 2025 | 134 | 45,4 | 48,2 | 0,71 | 400
2500 | 2500 | 450 | 450 | 2025 | 131 | 39,4 | 48,1 | 1,56 | 511
2500 | 2500 | 300 | 300 | 900 | 284 | 39,4 | 48,2 | 0,34 | 781
2500 | 2500 | 300 | 300 | 900 | 281 | 46,7 | 48,1 | 0,73 | 1195
2500 | 2500 | 450 | 450 | 2025 | 284 | 48,6 | 48,2 | 0,34 | 911
2500 | 2500 | 300 | 300 | 900 | 131 | 32,4 | 48,1 | 1,56 | 451
2500 | 2500 | 450 | 450 | 2025 | 131,5 | 32,4 | 48,1 | 1,56 | 504
2500 | 2500 | 300 | 300 | 900 | 281 | 29,6 | 48,1 | 0,73 | 1027
2500 | 2500 | 450 | 450 | 2025 | 284 | 32,4 | 48,2 | 0,34 | 1020
2500 | 2500 | 450 | 450 | 2025 | 281,5 | 29,6 | 48,1 | 0,73 | 1248
1500 | 1500 | 150 | 150 | 225 | 135 | 33,5 | 100 | 0,29 | 145
1500 | 1500 | 150 | 150 | 225 | 135 | 35,6 | 100 | 0,55 | 275
1500 | 1500 | 150 | 150 | 225 | 135 | 32,8 | 100 | 0,42 | 235
1500 | 1500 | 150 | 150 | 225 | 135 | 32,5 | 100 | 0,42 | 225
1500 | 1500 | 150 | 150 | 225 | 135 | 22,6 | 100 | 0,42 | 170
1500 | 1500 | 150 | 150 | 225 | 135 | 41,8 | 100 | 0,42 | 235
1500 | 1500 | 150 | 150 | 225 | 135 | 40,6 | 100 | 0,42 | 200
3000 | 2500 | 600 | 250 | 1500 | 155 | 49,1 | 43 | 1,2 | 732
3000 | 2000 | 600 | 250 | 1500 | 135 | 35,2 | 43 | 1,2 | 484
3000 | 2000 | 600 | 250 | 1500 | 110 | 35,2 | 43 | 1,2 | 362
3000 | 2000 | 600 | 250 | 1500 | 135 | 64,8 | 43 | 1,2 | 704
3000 | 2000 | 600 | 250 | 1500 | 135 | 53,1 | 43 | 0,7 | 549
3000 | 2000 | 600 | 250 | 1500 | 137 | 53,1 | 43 | 0,35 | 506
3000 | 2000 | 600 | 250 | 1500 | 140 | 40,3 | 122 | 0,4 | 530
2500 | 2500 | 300 | 300 | 900 | 134 | 34,3 | 48,2 | 0,71 | 329
2500 | 2500 | 300 | 300 | 900 | 131,5 | 38,6 | 48,1 | 1,56 | 431
2500 | 2500 | 300 | 300 | 900 | 131 | 75,8 | 57,4 | 1,56 | 547
2500 | 2500 | 300 | 300 | 900 | 131 | 37,5 | 64,9 | 1,21 | 438
2500 | 2500 | 300 | 300 | 900 | 284 | 34,3 | 48,2 | 0,34 | 825
2500 | 2500 | 300 | 300 | 900 | 284 | 39,4 | 48,1 | 0,73 | 1071
2500 | 2500 | 300 | 300 | 900 | 275 | 38,2 | 56,7 | 1,61 | 1492
2500 | 2500 | 300 | 300 | 900 | 275 | 75,8 | 56,7 | 1,61 | 1600
2200 | 2200 | 200 | 200 | 400 | 129 | 39 | 48 | 0,48 | 180
2200 | 2200 | 200 | 200 | 400 | 129 | 39 | 48 | 0,68 | 212
2200 | 2200 | 200 | 200 | 400 | 129 | 39 | 48 | 0,92 | 244
1425 | 500 | 500 | 25 | 125 | 119 | 68,1 | 67,4 | 0,6 | 343,5
1425 | 500 | 500 | 25 | 125 | 117 | 65,7 | 67,4 | 0,6 | 364,9
1425 | 500 | 500 | 25 | 125 | 119 | 69,3 | 54 | 0,6 | 300,4
1425 | 500 | 500 | 25 | 125 | 117 | 66,1 | 54 | 0,6 | 295,1
3000 | 2000 | 600 | 250 | 1500 | 167 | 48,81 | 64,8 | 0,7 | 548,3
3000 | 2000 | 600 | 250 | 1500 | 169 | 42,2 | 69,3 | 0,69 | 664,6
3000 | 2000 | 600 | 250 | 1500 | 167 | 42,2 | 64,8 | 0,7 | 565,9
3000 | 2000 | 600 | 250 | 1500 | 167 | 47,9 | 64,8 | 0,99 | 716,4
3000 | 2000 | 600 | 250 | 1500 | 167 | 47,9 | 64,8 | 0,42 | 575,8
3000 | 2000 | 600 | 250 | 1500 | 167 | 47,9 | 64,8 | 0,42 | 436,4
2600 | 2600 | 300 | 300 | 900 | 160 | 42 | 68 | 0,65 | 363
2600 | 2600 | 300 | 300 | 900 | 160 | 38 | 68 | 0,98 | 378
2600 | 2600 | 300 | 300 | 900 | 160 | 39 | 68 | 1,13 | 425
2600 | 2600 | 300 | 300 | 900 | 160 | 70 | 68 | 0,65 | 380
2600 | 2600 | 300 | 300 | 900 | 160 | 38 | 68 | 0,65 | 421
2600 | 2600 | 300 | 300 | 900 | 160 | 42 | 68 | 0,65 | 296
2600 | 2600 | 300 | 300 | 900 | 160 | 40 | 63,1 | 0,65 | 320
800 | 800 | 250 | 250 | 625 | 176 | 59 | 43 | 0,67 | 719
2800 | 2800 | 300 | 300 | 900 | 160 | 80 | 65 | 0,98 | 461
2800 | 2800 | 300 | 300 | 900 | 160 | 84 | 65 | 1,46 | 541
2800 | 2800 | 300 | 300 | 900 | 160 | 87 | 65 | 1,93 | 604
2500 | 2500 | 300 | 300 | 900 | 151 | 52 | 62,6 | 1,06 | 140
2500 | 2500 | 300 | 300 | 900 | 151 | 46 | 62,6 | 1,51 | 140
2500 | 2500 | 300 | 300 | 900 | 151 | 46 | 62,6 | 1,06 | 180
600 | 600 | 100 | 100 | 100 | 80 | 51 | 144 | 0,3 | 103
600 | 600 | 100 | 100 | 100 | 80 | 52 | 144 | 0,45 | 127
600 | 600 | 100 | 100 | 100 | 80 | 46 | 144 | 0,6 | 112
600 | 600 | 100 | 100 | 100 | 80 | 60 | 144 | 0,9 | 129
600 | 600 | 100 | 100 | 100 | 80 | 52 | 144 | 0,3 | 79
600 | 600 | 100 | 100 | 100 | 80 | 48 | 144 | 0,45 | 107
600 | 600 | 100 | 100 | 100 | 60 | 49 | 144 | 0,41 | 57
600 | 600 | 100 | 100 | 100 | 60 | 49 | 144 | 0,61 | 79
1300 | 1300 | 300 | 300 | 900 | 88 | 27,4 | 51,1 | 1,28 | 191
1300 | 1300 | 300 | 300 | 900 | 108 | 27,3 | 51,1 | 1,05 | 289
1300 | 1300 | 300 | 300 | 900 | 138 | 26,2 | 51,1 | 0,82 | 413
1300 | 1300 | 350 | 350 | 1225 | 86 | 26,8 | 51,1 | 1,31 | 209
1300 | 1300 | 350 | 350 | 1225 | 88 | 28,2 | 51,1 | 1,28 | 232
1300 | 1300 | 350 | 350 | 1225 | 88 | 26,4 | 54,1 | 0,89 | 221
1300 | 1300 | 300 | 300 | 900 | 88 | 28,6 | 51,1 | 1,28 | 236
1300 | 1300 | 300 | 300 | 900 | 88 | 29,2 | 51,1 | 1,28 | 253
1300 | 1300 | 300 | 300 | 900 | 90 | 32,2 | 54,1 | 0,87 | 237
1300 | 1300 | 350 | 350 | 1225 | 88 | 26,7 | 51,1 | 1,28 | 280
1300 | 1300 | 300 | 300 | 900 | 88 | 32,3 | 51,1 | 0,98 | 187
1300 | 1300 | 300 | 300 | 900 | 86 | 43,2 | 54,4 | 0,70 | 134
2500 | 2500 | 300 | 300 | 900 | 151 | 92 | 62,6 | 1,06 | 140
1600 | 1600 | 200 | 200 | 400 | 125 | 24,97 | 123 | 0,89 | 262
1500 | 1500 | 250 | 250 | 625 | 125 | 38,2 | 50,6 | 2,81 | 463
1500 | 1500 | 250 | 250 | 625 | 125 | 38,2 | 50,6 | 2,11 | 486
1500 | 1500 | 250 | 250 | 625 | 125 | 38,2 | 50,6 | 1,53 | 436
900 | 900 | 100 | 100 | 100 | 72 | 25 | 40 | 0,5 | 71,08
900 | 900 | 100 | 100 | 100 | 92 | 25 | 40 | 0,42 | 104,68
900 | 900 | 150 | 150 | 225 | 92 | 25 | 40 | 0,42 | 128,65
1200 | 1200 | 150 | 150 | 225 | 72 | 25 | 40 | 0,5 | 74,89
1200 | 1200 | 100 | 100 | 100 | 92 | 25 | 40 | 0,42 | 93,54